## TEXKCELL PRODUCT LIST
COATING AND SUREFACE TREATMENTS
| HS Code | Adda/ edilteco NAME | TEXKCELL NAME | PRODUCT TYPE | USE | SURFACE | PURPOSE | SIZES | Notes
1 | 39051200 | Topflex Grunning | Texkstone Primer | Primer | Internal & External | Masonary/Concrete related products / stone | Traps loose surface particles / waterproof base / Base for next coat | 5kg & 10kg plastic sealable containers
2 | 34029019 | Supervask | Texkclean Superclean | Cleaner | Internal & External |  | Mutli purpose cleaner (cars, window, carpets , bathroom, kitchen, etc, etc.) | 5litre, 10litre | Environmentally green. Dilute with water for use.
3 | 34029019 | Grovrens | Texkclean Fastclean | Cleaner | Internal & External |  | Use on surface before primer. Spray/brsuh on then spray rinse | 0.25litre | Dilute with water for use
4 | 38140009 | Adda NANO Fugeslor Fjerner | Texkclean Acidwash | Grout Clean-up | Internal & External | Acidic cleaning product. Note used on natural stone. Used to clean up after completing grouting | Job Clean-up | 4litre
5 | 40021100 | Adda Kombiflex | Texkure Dampset (Interior) | Membrane | Internal | Concrete | Used as waterprrofing for wet areas pre tiling. Flxible | 6kg, 15kg plastic resealabe containers | Pre-mixed liquid
6 | 40021910 | Adda Kvikkflex | Texkure Dampset (Exterior) | External/Internal Waterproof membrane | External | Concrete | Used as waterprrofing for wet areas pre tiling. Flexible | 5kg, 10kg plastic reselable container | 2 part mix (liquid and powder) (FLOOR)
7 | 38160000 | Adda Gra Vanntett | Texkure Waterproof Grey | Surface treatment & coating | Internal & External | Masonary/Concrete related products | Decorative / waterproof coating. Used also to fill cracks etc and provide waterproof protection | 20kg
8 | 38160000 | Adda Hvit Vanntett | Texkure Waterproof White | Surface treatment & coating | Internal & External | Masonary/Concrete related products | Decorative / waterproof coating. Used also to fill cracks etc and provide waterproof protection | 20kg | Can be coloured in factory or added pre mix
9 | 39073000 | Epoxin L-20 Impregnation | Texkbond Super-Epoxy | Primer/adhesive | Internal & External | Masonary/Concrete related products / stone | Adhesive, waterproofing, grouting, mortar | 1kg (Component A), 4kg (Component B) | 2 part mix. Mandatory on epoxy painted surfaces (paint then spread dry sand)
CONCRETE AND MORTAR PRODUCTS
| HS Code | Adda NAME | TEXKCELL NAME | PRODUCT TYPE | USE | SURFACE | PURPOSE | SIZES | Notes
10 | 38245000 | Adda Kvikkstop Fin | Texkstone Levelfloor | Floor mortar | Internal & External | Concrete | Fast mortar | 20kg | 1 bag = 1m2/1 cm. Can build slopes
11 | 38245000 | Adda Flytstop | Texkstone Levelfloor Rapid | Mortar | Internal & External | Concrete | Medium fast self levelling screed 5-80mm | 20kg | 1 bag = 1m2/1 cm. Can build slopes
12 | 38244000 | Adda NANO Vannavstøtende FugeMix | Texkstone Superseal | Grout Additive | Internal & External | Add to avoid water going through joints | Hydrophobic | 4litre
13 | 38244000 | Curing compund | Texkstone Supercure | Concrete "add-on" | Internal & External | Concrete | Prevents evaporation when concrete setting | 25litre | Pre-mixed liquid
14 | 38244000 | Skiferlim Heftorsterker | Texkbond Adhesion Amplifier | Additive | Internal & External | Additive to increase compresion strength and adhesion | Tile / natural stone adhesivie additive | 2kg resealable premixed container
15 | 38245000 | Addaplan Super | Texkstone Super | Screed | Internal | concrete, membrane, plaster, wood, particleboard and ceramic tiles | Rehabilitation mass for old and new floors | 20kg | 1 bag = 1m2/1 cm. Can NOT build slopes
16 | 38245000 | Addaplan Super Rapid | Texkstone Super Rapid | Mortar | Internal | concrete, cement plaster, plaster, wood, particleboard and ceramic tiles | Rehabilitation mass for old and new floors | 20kg
17 | 38245000 | Addaplan Fiber | Texkstone Evenset | Self Levelling Mortar/Screed | Internal | concrete, membrane, plaster, wood, particleboard and ceramic tiles | Rehabilitation mass for old and new floors | 20kg
18 | 39073000 | Epoxin L-20 Primer | Texkbond Multi-Epoxy | Mortar | Internal & External | Masonary/Concrete related products / Metal / Wood | Multi purpose mortar. |  | 2 part mix
19 | 39051200 | Armit Heftforsterker | Texkstone Flexidry | Glue Additive | Internal & External | Masonary/Concrete related products / stone | improved adhesion, flexibility and water resistance to plaster and screeds | 5kg reselable container
TILE AND NATURAL STONE PRODUCTS
| HS Code | Adda NAME | TEXKCELL NAME | PRODUCT TYPE | USE | SURFACE | PURPOSE | SIZES | Notes
20 | 38245000 | Topcrete nano | Texkbond Nanoflex | Lightweight Tile Adhesive | Internal | ceramic tiles, mosaics, decorative stone, marble, slate, clinker and facade stone | Tile adhesive | 20kg
21 | 38245000 | Topcrete Fliselim | Texkbond Tileflex | Tile Adhesive | Internal & External | ceramic tiles, mosaics, decorative stone, marble, slate, clinker and facade stone | Tile adhesive | 20kg | Cheap version of Nano
22 | 38245000 | Topcrete Kvikk | Texkbond Rapidset | Tile Adhesive | Internal | ceramic tiles, mosaics, decorative stone, marble, slate, clinker and facade stone | Fast - 30 minutes working time. 3 hours walking time | 20kg
3 | 38245000 | Adda Perlefug | Texkstone Ceramic | Tile grout | Internal | Ceramic Tilegrout for very thin jointgrout | Hydrophobic | 4kg, 18kg | 3 colours - charcoal, white, grey
24 | 32089009 | Movin | Texkure Natural | Hydrofobic Impregnation | Internal & External | Concrete, brickstone, natural stone etc | Sealer | 0.5litre, 10litre | Hydrophobic
25 | 38245000 | Adda proffug | Texkstone Natural | Natural Stone Grout | Internal & External | Tilegrout for all ceramic tiles | Grout for stones, 3-10 mm | 5kg, 20kg | 3 colours - charcoal, white, grey
FIRE PROTECTION
26 |  | Pro therm Light - grey | Teratek Therm (Grey) | Fire resistant coating | Internal & External | Any surface | Passive fire resistant coating | 60litre pre mixed bag | Cover depth is certification table driven (combination of minutes of pretection required and ambient heat).
If applied externally must have a top coat using TEXKCELL Waterproof Grey/White.
If applied internally option is t coat with TEXKCELL Waterproof White for architecural finish
27 |  | Pro therm Light - white | Teratek Therm (White) | Fire resistant coating | Internal & External | Any surface | Passive fire resistant coating | 60litre pre mixed bag | Cover depth is certification table driven (combination of minutes of pretection required and ambient heat).
If applied externally must have a top coat using TEXKCELL Waterproof Grey/White
If applied internally can be an archtitecural finish in its own right.
THERMAL INSULATION - PREMIUM
28 |  | Politerm green | Aerokast Green | Thermal mortar (floor and roof) | Internal & External | Concrete / masonary / steel |  | 420 litre bag | Bulk aggregate beads ready for mxing with cement / cement & aggregate
If applied externally must have a top coat using TEXKCELL Waterproof Grey/White
Add sand to increase compression strength (trade-off b/n thermal capacity & compression strnegth)
29 |  | Politerm Fein | Aerokast green Fine | Thermal mortar (roof and floor) | Internal & External | Concrete / masonary / steel | Super fine bead aggregate | 420 litre bag | Bulk aggregate beads ready for mxing with cement / cement & aggregate
If applied externally must have a top coat using TEXKCELL Waterproof Grey/White
Add sand to increase compression strength (trade-off b/n thermal capacity & compression strnegth)
30 |  | Isolteco light | Teraset Lite | Thermal mortar (wall and ceiling) | Internal & External | Concrete / masonary / steel |  | 60 litre pre mixed bag | Ready mix. Add water and mix
31 |  | Isolteco (regular) | Teraset Super | Thermal mortar (wall and ceiling) | Internal & External | Concrete / masonary / steel |  | 60 litre pre mixed bag | Ready mix. Add water and mix
32 |  | Isolsan | Teramax Hygrotek | Thermal mortar (wall and ceiling) | Internal & External | Concrete / masonary / steel | Restoration and dehumidifying (purpose specific application) | 60 litre pre mixed bag | Ready mix. Add water and mix
33 |  | Isolcap light | Teramax Super | Thermal insultating screed (ceiling and roof) | Internal & External | Concrete / masonary / steel | Light insulation. (0.43 W/mK) | 60 litre pre mixed bag | Ready mix. Add water and mix
If applied externally must have a top coat usingTEXKCELL Waterproof Grey/White
Add sand to increase compression strength (trade-off b/n thermal capacity & compression strnegth)
34 |  | Isolcap regular | Teramax Lite | Thermal insultating screed (ceiling and roof) | Internal & External | Concrete / masonary / steel | Regular insulation (0.067 W/mK | 70 litre pre mixed bag | Ready mix. Add water and mix
If applied externally must have a top coat usingTEXKCELL Waterproof Grey/White
Add sand to increase compression strength (tradeoff b/n thermal capacity & compression strnegth)
35 |  | Isolcap FEIN | Teramax Direct | Thermal insultating screed (ceiling and roof) | Internal & External | Concrete / masonary / steel | Thermal insulating and direct glue for ceramic tiles | 70 litre pre mixed bag | Add sand to increase compression strength (tradeoff b/n thermal capacity & compression strnegth)
36 |  | Isolcap Speed | Teramax Rapid | Thermal insultating screed (ceiling and roof) | Internal & External | Concrete / masonary / steel | Quick drying, improved strength, high compact surface | 70 litre pre mixed bag | Ready mix. Add water and mix
If applied externally must have a top coat usingTEXKCELL Waterproof Grey/White
Add sand to increase compression strength (tradeoff b/n thermal capacity & compression strnegth)
37 |  | Isolcap xx | Teramax Maxi | Thermal insultating screed (ceiling and roof) | Internal & External | Concrete / masonary / steel | Polypropylene fibre reinforced. High mechanical strength and high dimensional stability | 70 litre pre mixed bag | Ready mix. Add water and mix
If applied externally must have a top coat usingTEXKCELL Waterproof Grey/White
Add sand to increase compression strength (tradeoff b/n thermal capacity & compression strnegth)
38 |  | Isolcap MAX | Teramax Load | Thermal insultating screed (ceiling and roof) | Internal & External | Concrete / masonary / steel | Maximum thermal capacity (0176w/Mk) | 70 litre pre mixed bag | Ready mix. Add water and mix
If applied externally must have a top coat usingTEXKCELL Waterproof Grey/White
Add sand to increase compression strength (tradeoff b/n thermal capacity & compression strnegth)
THERMAL INSULATION - REGULAR
39 |  | Isolteco light | Texaplast Lite | Thermal mortar (wall and ceiling) | Internal & External | Concrete / masonary / steel |  | 60 litre pre mixed bag | Ready mix. Add water and mix
40 |  | Isolteco (regular) | Texaplast | Thermal mortar (wall and ceiling) | Internal & External | Concrete / masonary / steel |  | 60 litre pre mixed bag | Ready mix. Add water and mix
41 |  | Isolsan | Texadri Hygrotek | Thermal mortar (wall and ceiling) | Internal & External | Concrete / masonary / steel |  | 60 litre pre mixed bag | Ready mix. Add water and mix
42 |  | Iisolcap light | Texatherm Super | Thermal insultating screed (ceiling and roof) | Internal & External | Concrete / masonary / steel |  | 70 litre pre mixed bag | Ready mix. Add water and mix
If applied externally must have a top coat usingTEXKCELL Waterproof Grey/White
Add sand to increase compression strength (tradeoff b/n thermal capacity & compression strnegth)
43 |  | Iisolcap | Texatherm Lite | Thermal insultating screed (ceiling and roof) | Internal & External | Concrete / masonary / steel |  | 70 litre pre mixed bag | Ready mix. Add water and mix
If applied externally must have a top coat usingTEXKCELL Waterproof Grey/White
Add sand to increase compression strength (tradeoff b/n thermal capacity & compression strnegth)
44 |  | Isolcap speed | Texatherm Rapid | Thermal insultating screed (ceiling and roof) | Internal & External | Concrete / masonary / steel | Quick drying | 70 litre pre mixed bag | Ready mix. Add water and mix
|  |  | Texatherm Rapid | [5 empty] | If applied externally must have a top coat usingTEXKCELL Waterproof Grey/White
|  |  | Texatherm Rapid | [5 empty] | Add sand to increase compression strength (tradeoff b/n thermal capacity & compression strnegth)
45 |  | Isolcap xx | Texatherm Maxi | Thermal insultating screed (ceiling and roof) | Internal & External | Concrete / masonary / steel | Polypropylene fibre reinforced. Moderate mechanical strength and moderate dimensional stability | 70 litre pre mixed bag | Ready mix. Add water and mix
|  | Isolcap xx | Texatherm Maxi | [5 empty] | If applied externally must have a top coat usingTEXKCELL Waterproof Grey/White
|  | Isolcap xx | Texatherm Maxi | [5 empty] | Add sand to increase compression strength (tradeoff b/n thermal capacity & compression strnegth)
46 |  | Isolcap MAX | Texatherm Load | Thermal insultating screed (ceiling and roof) | Internal & External | Concrete / masonary / steel | Maximum thermal capacity of regular range | 70 litre pre mixed bag | Ready mix. Add water and mix
|  | Isolcap MAX | Texatherm Load | [5 empty] | If applied externally must have a top coat usingTEXKCELL Waterproof Grey/White
|  | Isolcap MAX | Texatherm Load | [5 empty] | Add sand to increase compression strength (tradeoff b/n thermal capacity & compression strnegth)